## 100 Mesh
Sand Sieve Analysis
File: | NA |  |  | Prop: | 100
Client: | NNE |  |  | Vendor: | SLB
Well: | 5H Stage 14 |  |  | Date: | 2015-11-01
Sample # | NA |  | Prepared by: |  | Austin Reed
Truck # | NA
Sample size: | 25
SIEVE | EMPTY | TOTAL | WEIGHT | PERCENT | CUMMULATIVE
SIZE | WEIGHT | WEIGHT | RETAINED | % | % RETAINED
50 | 114.6 | 115.4 | 0.8 | 3.2 | 3.2
70 | 111.9 | 122 | 10.1 | 40.4 | 43.6
80 | 111.02 | 119.6 | 8.58 | 34.32 | 77.92
100 | 112.7 | 116.8 | 4.1 | 16.4 | 94.32
120 | 105.3 | 106.5 | 1.2 | 4.8 | 99.12
140 | 107.3 | 107.45 | 0.15 | 0.6 | 99.72
200 | 106.3 | 106.34 | 0.04 | 0.16 | 99.88
Pan | 80 | 80 | 0 | 0 | 99.88

## 40-70 Sand
Sand Sieve Analysis
File: | NA |  |  | Prop: | 40/70
Client: | NNE |  |  | Vendor: | SLB
Well: | 5H Stage 14 |  |  | Date: | 2015-11-01
Sample # | NA |  | Prepared by: |  | Austin Reed
Truck # | NA
Sample size: | 25
SIEVE | EMPTY | TOTAL | WEIGHT | PERCENT | CUMMULATIVE
SIZE | WEIGHT | WEIGHT | RETAINED | % | % RETAINED
30 | 118.9 | 118.9 | 0 | 0 | 0
40 | 116.3 | 116.8 | 0.5 | 2 | 2
45 | 112.7 | 121.6 | 8.9 | 35.6 | 37.6
50 | 116.3 | 129.55 | 13.25 | 53 | 90.6
60 | 113.3 | 114.9 | 1.6 | 6.4 | 97
70 | 112.86 | 113.34 | 0.48 | 1.92 | 98.92
100 | 112.7 | 112.95 | 0.25 | 1 | 99.92
Pan | 80 | 80 | 0 | 0 | 99.92

## Water analysis
Water Conditions |  | Results
Specific Gravity | 1 | Calcium, Ca2+ | 3.208
Temperture (degF) | 65 | Magnesium, Mg2+ | 1.014978
pH | 7 | Chloride, Cl - | 28.36
Conductivity (μS/cm) | 0 | Carbonates, CO3-2 | 0
|  | Bicarbonates, HCO3- | 85.4
|  | Sulphate, SO4- | 100
|  | Iron, Fe+ or Fe2+ | 0
|  | Sodium, Na+ | 93.41516
|  | Total Dissolved Solids, TDS | 311.3981