## 100 Mesh
Sand Sieve Analysis
File: | NA |  |  | Prop: | 100
Client: | NNE |  |  | Vendor: | SLB
Well: | 5H Stage 15 |  |  | Date: | 2015-11-01
Sample # | NA |  | Prepared by: |  | Austin Reed
Truck # | NA
Sample size: | 25
SIEVE | EMPTY | TOTAL | WEIGHT | PERCENT | CUMMULATIVE
SIZE | WEIGHT | WEIGHT | RETAINED | % | % RETAINED
50 | 114.6 | 115.6 | 1 | 4 | 4
70 | 111.9 | 122.2 | 10.3 | 41.2 | 45.2
80 | 111.02 | 119.4 | 8.38 | 33.52 | 78.72
100 | 112.7 | 116.8 | 4.1 | 16.4 | 95.12
120 | 105.3 | 106.3 | 1 | 4 | 99.12
140 | 107.3 | 107.45 | 0.15 | 0.6 | 99.72
200 | 106.3 | 106.34 | 0.04 | 0.16 | 99.88
Pan | 80 | 80 | 0 | 0 | 99.88

## 40-70 Sand
Sand Sieve Analysis
File: | NA |  |  | Prop: | 40/70
Client: | NNE |  |  | Vendor: | SLB
Well: | 5H Stage 15 |  |  | Date: | 2015-11-01
Sample # | NA |  | Prepared by: |  | Austin Reed
Truck # | NA
Sample size: | 25
SIEVE | EMPTY | TOTAL | WEIGHT | PERCENT | CUMMULATIVE
SIZE | WEIGHT | WEIGHT | RETAINED | % | % RETAINED
30 | 118.9 | 118.9 | 0 | 0 | 0
40 | 116.3 | 116.5 | 0.2 | 0.8 | 0.8
45 | 112.7 | 121.8 | 9.1 | 36.4 | 37.2
50 | 116.3 | 129.5 | 13.2 | 52.8 | 90
60 | 113.3 | 115 | 1.7 | 6.8 | 96.8
70 | 112.86 | 113.4 | 0.54 | 2.16 | 98.96
100 | 112.7 | 112.95 | 0.25 | 1 | 99.96
Pan | 80 | 80 | 0 | 0 | 99.96

## Water analysis
Water Conditions |  | Results
Specific Gravity | 1 | Calcium, Ca2+ | 3.208
Temperture (degF) | 65 | Magnesium, Mg2+ | 1.014978
pH | 7 | Chloride, Cl - | 28.36
Conductivity (μS/cm) | 0 | Carbonates, CO3-2 | 0
|  | Bicarbonates, HCO3- | 85.4
|  | Sulphate, SO4- | 100
|  | Iron, Fe+ or Fe2+ | 0
|  | Sodium, Na+ | 93.41516
|  | Total Dissolved Solids, TDS | 311.3981