## 100 Mesh
Sand Sieve Analysis
File: | NA |  |  | Prop: | 100
Client: | NNE |  |  | Vendor: | SLB
Well: | 5H Stage 20 |  |  | Date: | 2015-11-03
Sample # | NA |  | Prepared by: |  | Austin Reed
Truck # | NA
Sample size: | 25
SIEVE | EMPTY | TOTAL | WEIGHT | PERCENT | CUMMULATIVE
SIZE | WEIGHT | WEIGHT | RETAINED | % | % RETAINED
50 | 113.3 | 114.8 | 1.5 | 6 | 6
70 | 110.5 | 124 | 13.5 | 54 | 60
80 | 109.7 | 116.3 | 6.6 | 26.4 | 86.4
100 | 111.39 | 113.7 | 2.31 | 9.24 | 95.64
120 | 104 | 104.75 | 0.75 | 3 | 98.64
140 | 106.3 | 106.4 | 0.1 | 0.4 | 99.04
200 | 105.18 | 105.4 | 0.22 | 0.88 | 99.92
Pan | 78.9 | 78.9 | 0 | 0 | 99.92

## 40-70 Sand
Sand Sieve Analysis
File: | NA |  |  | Prop: | 40/70
Client: | NNE |  |  | Vendor: | SLB
Well: | 5H Stage 20 |  |  | Date: | 2015-11-03
Sample # | NA |  | Prepared by: |  | Austin Reed
Truck # | NA
Sample size: | 25
SIEVE | EMPTY | TOTAL | WEIGHT | PERCENT | CUMMULATIVE
SIZE | WEIGHT | WEIGHT | RETAINED | % | % RETAINED
30 | 117.45 | 117.45 | 0 | 0 | 0
40 | 115.3 | 115.8 | 0.5 | 2 | 2
45 | 111.5 | 122 | 10.5 | 42 | 44
50 | 115 | 126.5 | 11.5 | 46 | 90
60 | 111.9 | 113.8 | 1.9 | 7.6 | 97.6
70 | 111.5 | 112 | 0.5 | 2 | 99.6
100 | 111.57 | 111.67 | 0.1 | 0.4 | 100
Pan | 78.9 | 78.9 | 0 | 0 | 100

## Water analysis
Water Conditions |  | Results
Specific Gravity | 1 | Calcium, Ca2+ | 4.01
Temperture (degF) | 64 | Magnesium, Mg2+ | 1.5649403
pH | 7 | Chloride, Cl - | 28.36
Conductivity (μS/cm) | 0 | Carbonates, CO3-2 | 0
|  | Bicarbonates, HCO3- | 73.2
|  | Sulphate, SO4- | 100
|  | Iron, Fe+ or Fe2+ | 0
|  | Sodium, Na+ | 86.8943
|  | Total Dissolved Solids, TDS | 294.0292

## 100 Mesh Treated
Sand Sieve Analysis
File: | NA |  |  | Prop: | 100
Client: | NNE |  |  | Vendor: | SLB
Well: | 5H Stage 20 |  |  | Date: | 2015-11-03
Sample # | NA |  | Prepared by: |  | Austin Reed
Truck # | NA
Sample size: | 25
SIEVE | EMPTY | TOTAL | WEIGHT | PERCENT | CUMMULATIVE
SIZE | WEIGHT | WEIGHT | RETAINED | % | % RETAINED
50 | 114.6 | 116.9 | 2.3 | 9.2 | 9.2
70 | 111.9 | 126.8 | 14.9 | 59.6 | 68.8
80 | 111.02 | 115.37 | 4.35 | 17.4 | 86.2
100 | 112.7 | 114.7 | 2 | 8 | 94.2
120 | 105.3 | 106.4 | 1.1 | 4.4 | 98.6
140 | 107.3 | 107.6 | 0.3 | 1.2 | 99.8
200 | 106.3 | 106.34 | 0.04 | 0.16 | 99.96
Pan | 80 | 80 | 0 | 0 | 99.96

## 40-70 Treated
Sand Sieve Analysis
File: | NA |  |  | Prop: | 40/70
Client: | NNE |  |  | Vendor: | SLB
Well: | 5H Stage 20 |  |  | Date: | 2015-11-03
Sample # | NA |  | Prepared by: |  | Austin Reed
Truck # | NA
Sample size: | 25
SIEVE | EMPTY | TOTAL | WEIGHT | PERCENT | CUMMULATIVE
SIZE | WEIGHT | WEIGHT | RETAINED | % | % RETAINED
30 | 118.9 | 118.9 | 0 | 0 | 0
40 | 116.3 | 116.9 | 0.6 | 2.4 | 2.4
45 | 112.7 | 119.2 | 6.5 | 26 | 28.4
50 | 116.3 | 128.8 | 12.5 | 50 | 78.4
60 | 113.3 | 117.5 | 4.2 | 16.8 | 95.2
70 | 112.86 | 114.05 | 1.19 | 4.76 | 99.96
100 | 112.7 | 112.7 | 0 | 0 | 99.96
Pan | 80 | 80 | 0 | 0 | 99.96