## 100 Mesh
Sand Sieve Analysis
File: | NA |  |  | Prop: | 100
Client: | NNE |  |  | Vendor: | SLB
Well: | 5H Stage 21 |  |  | Date: | 2015-11-03
Sample # | NA |  | Prepared by: |  | Austin Reed
Truck # | NA
Sample size: | 25
SIEVE | EMPTY | TOTAL | WEIGHT | PERCENT | CUMMULATIVE
SIZE | WEIGHT | WEIGHT | RETAINED | % | % RETAINED
50 | 113.3 | 114.9 | 1.6 | 6.4 | 6.4
70 | 110.5 | 123.7 | 13.2 | 52.8 | 59.2
80 | 109.7 | 116.5 | 6.8 | 27.2 | 86.4
100 | 111.39 | 113.6 | 2.21 | 8.84 | 95.24
120 | 104 | 104.8 | 0.8 | 3.2 | 98.44
140 | 106.3 | 106.4 | 0.1 | 0.4 | 98.84
200 | 105.18 | 105.45 | 0.27 | 1.08 | 99.92
Pan | 78.9 | 78.9 | 0 | 0 | 99.92

## 40-70 Sand
Sand Sieve Analysis
File: | NA |  |  | Prop: | 40/70
Client: | NNE |  |  | Vendor: | SLB
Well: | 5H Stage 21 |  |  | Date: | 2015-11-03
Sample # | NA |  | Prepared by: |  | Austin Reed
Truck # | NA
Sample size: | 25
SIEVE | EMPTY | TOTAL | WEIGHT | PERCENT | CUMMULATIVE
SIZE | WEIGHT | WEIGHT | RETAINED | % | % RETAINED
30 | 117.45 | 117.45 | 0 | 0 | 0
40 | 115.3 | 115.7 | 0.4 | 1.6 | 1.6
45 | 111.5 | 123.6 | 12.1 | 48.4 | 50
50 | 115 | 125 | 10 | 40 | 90
60 | 111.9 | 113.9 | 2 | 8 | 98
70 | 111.5 | 111.9 | 0.4 | 1.6 | 99.6
100 | 111.57 | 111.65 | 0.08 | 0.32 | 99.92
Pan | 78.9 | 78.9 | 0 | 0 | 99.92

## Water analysis
Water Conditions |  | Results
Specific Gravity | 1 | Calcium, Ca2+ | 3.8095
Temperture (degF) | 66 | Magnesium, Mg2+ | 1.3904225
pH | 7 | Chloride, Cl - | 31.905
Conductivity (μS/cm) | 0 | Carbonates, CO3-2 | 0
|  | Bicarbonates, HCO3- | 85.4
|  | Sulphate, SO4- | 100
|  | Iron, Fe+ or Fe2+ | 0
|  | Sodium, Na+ | 94.30815
|  | Total Dissolved Solids, TDS | 316.8131