## 100 Mesh
Sand Sieve Analysis
File: | NA |  |  | Prop: | 100
Client: | NNE |  |  | Vendor: | SLB
Well: | 5H Stage 24 |  |  | Date: | 2015-11-04
Sample # | NA |  | Prepared by: |  | Austin Reed
Truck # | NA
Sample size: | 25
SIEVE | EMPTY | TOTAL | WEIGHT | PERCENT | CUMMULATIVE
SIZE | WEIGHT | WEIGHT | RETAINED | % | % RETAINED
50 | 113.3 | 114.5 | 1.2 | 4.8 | 4.8
70 | 110.5 | 123.8 | 13.3 | 53.2 | 58
80 | 109.7 | 116.8 | 7.1 | 28.4 | 86.4
100 | 111.39 | 113.5 | 2.11 | 8.44 | 94.84
120 | 104 | 104.9 | 0.9 | 3.6 | 98.44
140 | 106.3 | 106.41 | 0.11 | 0.44 | 98.88
200 | 105.18 | 105.45 | 0.27 | 1.08 | 99.96
Pan | 78.9 | 78.9 | 0 | 0 | 99.96

## 40-70 Sand
Sand Sieve Analysis
File: | NA |  |  | Prop: | 40/70
Client: | NNE |  |  | Vendor: | SLB
Well: | 5H Stage 24 |  |  | Date: | 2015-11-03
Sample # | NA |  | Prepared by: |  | Austin Reed
Truck # | NA
Sample size: | 25
SIEVE | EMPTY | TOTAL | WEIGHT | PERCENT | CUMMULATIVE
SIZE | WEIGHT | WEIGHT | RETAINED | % | % RETAINED
30 | 117.45 | 117.45 | 0 | 0 | 0
40 | 115.3 | 115.5 | 0.2 | 0.8 | 0.8
45 | 111.5 | 123.5 | 12 | 48 | 48.8
50 | 115 | 125.3 | 10.3 | 41.2 | 90
60 | 111.9 | 113.95 | 2.05 | 8.2 | 98.2
70 | 111.5 | 111.86 | 0.36 | 1.44 | 99.64
100 | 111.57 | 111.65 | 0.08 | 0.32 | 99.96
Pan | 78.9 | 78.9 | 0 | 0 | 99.96

## Water analysis
Water Conditions |  | Results
Specific Gravity | 1 | Calcium, Ca2+ | 3.8095
Temperture (degF) | 61 | Magnesium, Mg2+ | 1.3904225
pH | 7 | Chloride, Cl - | 31.905
Conductivity (μS/cm) | 0 | Carbonates, CO3-2 | 0
|  | Bicarbonates, HCO3- | 85.4
|  | Sulphate, SO4- | 100
|  | Iron, Fe+ or Fe2+ | 0
|  | Sodium, Na+ | 94.30815
|  | Total Dissolved Solids, TDS | 316.8131