## 100 Mesh
Sand Sieve Analysis
File: | NA |  |  | Prop: | 100
Client: | NNE |  |  | Vendor: | SLB
Well: | 5H Stage 27 |  |  | Date: | 2015-11-04
Sample # | NA |  | Prepared by: |  | Patrick Kelley
Truck # | NA
Sample size: | 25
SIEVE | EMPTY | TOTAL | WEIGHT | PERCENT | CUMMULATIVE
SIZE | WEIGHT | WEIGHT | RETAINED | % | % RETAINED
50 | 113.3 | 114.5 | 1.2 | 4.8 | 4.8
70 | 110.5 | 121.6 | 11.1 | 44.4 | 49.2
80 | 109.7 | 118.9 | 9.2 | 36.8 | 86
100 | 111.39 | 113 | 1.61 | 6.44 | 92.44
120 | 104 | 105.4 | 1.4 | 5.6 | 98.04
140 | 106.3 | 106.35 | 0.05 | 0.2 | 98.24
200 | 105.18 | 105.55 | 0.37 | 1.48 | 99.72
Pan | 78.9 | 78.9 | 0 | 0 | 99.72

## 40-70 Sand
Sand Sieve Analysis
File: | NA |  |  | Prop: | 40/70
Client: | NNE |  |  | Vendor: | SLB
Well: | 5H Stage 27 |  |  | Date: | 2015-11-03
Sample # | NA |  | Prepared by: |  | Patrick Kelley
Truck # | NA
Sample size: | 25
SIEVE | EMPTY | TOTAL | WEIGHT | PERCENT | CUMMULATIVE
SIZE | WEIGHT | WEIGHT | RETAINED | % | % RETAINED
30 | 117.45 | 117.45 | 0 | 0 | 0
40 | 115.3 | 115 | -0.3 | -1.2 | -1.2
45 | 111.5 | 125.7 | 14.2 | 56.8 | 55.6
50 | 115 | 123.3 | 8.3 | 33.2 | 88.8
60 | 111.9 | 114.3 | 2.4 | 9.6 | 98.4
70 | 111.5 | 111.7 | 0.2 | 0.8 | 99.2
100 | 111.57 | 111.6 | 0.03 | 0.12 | 99.32
Pan | 78.9 | 78.9 | 0 | 0 | 99.32

## Water analysis
Water Conditions |  | Results
Specific Gravity | 1 | Calcium, Ca2+ | 4
Temperture (degF) | 64 | Magnesium, Mg2+ | 27.18778
pH | 7 | Chloride, Cl - | 49.63
Conductivity (μS/cm) | 0 | Carbonates, CO3-2 | 0
|  | Bicarbonates, HCO3- | 48.8
|  | Sulphate, SO4- | 100
|  | Iron, Fe+ or Fe2+ | 0
|  | Sodium, Na+ | 42.81493
|  | Total Dissolved Solids, TDS | 272.4327