## 100 Mesh
Sand Sieve Analysis
File: | NA |  |  | Prop: | 100
Client: | NNE |  |  | Vendor: | SLB
Well: | 5H Stage 27 |  |  | Date: | 2015-11-05
Sample # | NA |  | Prepared by: |  | Patrick Kelley
Truck # | NA
Sample size: | 25
SIEVE | EMPTY | TOTAL | WEIGHT | PERCENT | CUMMULATIVE
SIZE | WEIGHT | WEIGHT | RETAINED | % | % RETAINED
50 | 113.3 | 114.5 | 1.2 | 4.8 | 4.8
70 | 110.5 | 121.6 | 11.1 | 44.4 | 49.2
80 | 109.7 | 118.4 | 8.7 | 34.8 | 84
100 | 111.39 | 113.5 | 2.11 | 8.44 | 92.44
120 | 104 | 105.1 | 1.1 | 4.4 | 96.84
140 | 106.3 | 106.5 | 0.2 | 0.8 | 97.64
200 | 105.18 | 105.55 | 0.37 | 1.48 | 99.12
Pan | 78.9 | 78.9 | 0 | 0 | 99.12

## 40-70 Sand
Sand Sieve Analysis
File: | NA |  |  | Prop: | 40/70
Client: | NNE |  |  | Vendor: | SLB
Well: | 5H Stage 27 |  |  | Date: | 2015-11-05
Sample # | NA |  | Prepared by: |  | Patrick Kelley
Truck # | NA
Sample size: | 25
SIEVE | EMPTY | TOTAL | WEIGHT | PERCENT | CUMMULATIVE
SIZE | WEIGHT | WEIGHT | RETAINED | % | % RETAINED
30 | 117.45 | 117.45 | 0 | 0 | 0
40 | 115.3 | 115.3 | 0 | 0 | 0
45 | 111.5 | 125.7 | 14.2 | 56.8 | 56.8
50 | 115 | 123.1 | 8.1 | 32.4 | 89.2
60 | 111.9 | 113.9 | 2 | 8 | 97.2
70 | 111.5 | 111.7 | 0.2 | 0.8 | 98
100 | 111.57 | 111.6 | 0.03 | 0.12 | 98.12
Pan | 78.9 | 78.9 | 0 | 0 | 98.12

## Water analysis
Water Conditions |  | Results
Specific Gravity | 1 | Calcium, Ca2+ | 4
Temperture (degF) | 62 | Magnesium, Mg2+ | 27.18778
pH | 7 | Chloride, Cl - | 21.27
Conductivity (μS/cm) | 0 | Carbonates, CO3-2 | 0
|  | Bicarbonates, HCO3- | 29.28
|  | Sulphate, SO4- | 100
|  | Iron, Fe+ or Fe2+ | 0
|  | Sodium, Na+ | 17.0847
|  | Total Dissolved Solids, TDS | 198.8225