## 100 Mesh
Sand Sieve Analysis
File: | NA |  |  | Prop: | 100
Client: | NNE |  |  | Vendor: | SLB
Well: | 5H Stage 9 |  |  | Date: | 2015-10-31
Sample # | NA |  | Prepared by: |  | Austin Reed
Truck # | NA
Sample size: | 25
SIEVE | EMPTY | TOTAL | WEIGHT | PERCENT | CUMMULATIVE
SIZE | WEIGHT | WEIGHT | RETAINED | % | % RETAINED
50 | 114.6 | 115.21 | 0.61 | 2.44 | 2.44
70 | 111.9 | 124.06 | 12.16 | 48.64 | 51.08
80 | 111.02 | 119.15 | 8.13 | 32.52 | 83.6
100 | 112.7 | 115.18 | 2.48 | 9.92 | 93.52
120 | 105.3 | 106.26 | 0.96 | 3.84 | 97.36
140 | 107.3 | 107.9 | 0.6 | 2.4 | 99.76
200 | 106.3 | 106.35 | 0.05 | 0.2 | 99.96
Pan | 80 | 80 | 0 | 0 | 99.96

## 40-70 Sand
Sand Sieve Analysis
File: | NA |  |  | Prop: | 40/70
Client: | NNE |  |  | Vendor: | SLB
Well: | 5H Stage 9 |  |  | Date: | 2015-10-31
Sample # | NA |  | Prepared by: |  | Austin Reed
Truck # | NA
Sample size: | 25
SIEVE | EMPTY | TOTAL | WEIGHT | PERCENT | CUMMULATIVE
SIZE | WEIGHT | WEIGHT | RETAINED | % | % RETAINED
30 | 118.9 | 118.9 | 0 | 0 | 0
40 | 116.3 | 116.89 | 0.59 | 2.36 | 2.36
45 | 112.7 | 121.9 | 9.2 | 36.8 | 39.16
50 | 116.3 | 130.4 | 14.1 | 56.4 | 95.56
60 | 113.3 | 114 | 0.7 | 2.8 | 98.36
70 | 112.86 | 113.2 | 0.34 | 1.36 | 99.72
100 | 112.7 | 112.75 | 0.05 | 0.2 | 99.92
Pan | 80 | 80 | 0 | 0 | 99.92

## Water analysis
Water Conditions |  | Results
Specific Gravity | 1 | Calcium, Ca2+ | 3.609
Temperture (degF) | 59 | Magnesium, Mg2+ | 0.9196869
pH | 7 | Chloride, Cl - | 35.45
Conductivity (μS/cm) | 0 | Carbonates, CO3-2 | 0
|  | Bicarbonates, HCO3- | 73.2
|  | Sulphate, SO4- | 100
|  | Iron, Fe+ or Fe2+ | 0
|  | Sodium, Na+ | 93.20781
|  | Total Dissolved Solids, TDS | 306.3865