## 100 Mesh
Sand Sieve Analysis
File: | NA |  |  | Prop: | 100
Client: | NNE |  |  | Vendor: | SLB
Well: | 5H Stage 10 |  |  | Date: | 2015-10-31
Sample # | NA |  | Prepared by: |  | Austin Reed
Truck # | NA
Sample size: | 25
SIEVE | EMPTY | TOTAL | WEIGHT | PERCENT | CUMMULATIVE
SIZE | WEIGHT | WEIGHT | RETAINED | % | % RETAINED
50 | 114.6 | 115.6 | 1 | 4 | 4
70 | 111.9 | 123.8 | 11.9 | 47.6 | 51.6
80 | 111.02 | 118.36 | 7.34 | 29.36 | 80.96
100 | 112.7 | 116.36 | 3.66 | 14.64 | 95.6
120 | 105.3 | 106.06 | 0.76 | 3.04 | 98.64
140 | 107.3 | 107.6 | 0.3 | 1.2 | 99.84
200 | 106.3 | 106.35 | 0.05 | 0.2 | 100.04
Pan | 80 |  | -80 | -320 | -219.96

## 40-70 Sand
Sand Sieve Analysis
File: | NA |  |  | Prop: | 40/70
Client: | NNE |  |  | Vendor: | SLB
Well: | 5H Stage 10 |  |  | Date: | 2015-10-31
Sample # | NA |  | Prepared by: |  | Austin Reed
Truck # | NA
Sample size: | 25
SIEVE | EMPTY | TOTAL | WEIGHT | PERCENT | CUMMULATIVE
SIZE | WEIGHT | WEIGHT | RETAINED | % | % RETAINED
30 | 118.9 | 118.9 | 0 | 0 | 0
40 | 116.3 | 116.7 | 0.4 | 1.6 | 1.6
45 | 112.7 | 122.2 | 9.5 | 38 | 39.6
50 | 116.3 | 129.2 | 12.9 | 51.6 | 91.2
60 | 113.3 | 115 | 1.7 | 6.8 | 98
70 | 112.86 | 113.26 | 0.4 | 1.6 | 99.6
100 | 112.7 | 112.8 | 0.1 | 0.4 | 100
Pan | 80 | 80 | 0 | 0 | 100

## Water analysis
Water Conditions |  | Results
Specific Gravity | 1 | Calcium, Ca2+ | 3.8095
Temperture (degF) | 62 | Magnesium, Mg2+ | 0.649878
pH | 7 | Chloride, Cl - | 28.36
Conductivity (μS/cm) | 0 | Carbonates, CO3-2 | 0
|  | Bicarbonates, HCO3- | 73.2
|  | Sulphate, SO4- | 100
|  | Iron, Fe+ or Fe2+ | 0
|  | Sodium, Na+ | 88.87244
|  | Total Dissolved Solids, TDS | 294.8918