## 100 Mesh
Sand Sieve Analysis
File: | NA |  |  | Prop: | 100
Client: | NNE |  |  | Vendor: | SLB
Well: | 5H Stage 2 |  |  | Date: | 2015-10-29
Sample # | NA |  | Prepared by: |  | Austin Reed
Truck # | NA
Sample size: | 25
SIEVE | EMPTY | TOTAL | WEIGHT | PERCENT | CUMMULATIVE
SIZE | WEIGHT | WEIGHT | RETAINED | % | % RETAINED
50 | 114.6 | 116.2 | 1.6 | 6.4 | 6.4
70 | 111.9 | 129.26 | 17.36 | 69.44 | 75.84
80 | 111.02 | 114.6 | 3.58 | 14.32 | 90.16
100 | 112.7 | 114.1 | 1.4 | 5.6 | 95.76
120 | 105.3 | 106.1 | 0.8 | 3.2 | 98.96
140 | 107.3 | 107.5 | 0.2 | 0.8 | 99.76
200 | 106.3 | 106.35 | 0.05 | 0.2 | 99.96
Pan | 80 | 80 | 0 | 0 | 99.96

## 40-70 Sand
Sand Sieve Analysis
File: | NA |  |  | Prop: | 40/70
Client: | NNE |  |  | Vendor: | SLB
Well: | 5H Stage 2 |  |  | Date: | 2015-10-29
Sample # | NA |  | Prepared by: |  | Austin Reed
Truck # | NA
Sample size: | 25
SIEVE | EMPTY | TOTAL | WEIGHT | PERCENT | CUMMULATIVE
SIZE | WEIGHT | WEIGHT | RETAINED | % | % RETAINED
30 | 118.9 | 118.9 | 0 | 0 | 0
40 | 116.3 | 117 | 0.7 | 2.8 | 2.8
45 | 112.7 | 118.9 | 6.2 | 24.8 | 27.6
50 | 116.3 | 128.2 | 11.9 | 47.6 | 75.2
60 | 113.3 | 117.6 | 4.3 | 17.2 | 92.4
70 | 112.86 | 114.5 | 1.64 | 6.56 | 98.96
100 | 112.7 | 112.94 | 0.24 | 0.96 | 99.92
Pan | 80 | 80 | 0 | 0 | 99.92

## Water analysis
Water Conditions |  | Results
Specific Gravity | 1 | Calcium, Ca2+ | 30
Temperture (degF) | 64 | Magnesium, Mg2+ | 3.961335
pH | 7.4 | Chloride, Cl - | 21.27
Conductivity (μS/cm) | 0 | Carbonates, CO3-2 | 0
|  | Bicarbonates, HCO3- | 85.4
|  | Sulphate, SO4- | < 200 mg/L
|  | Iron, Fe+ or Fe2+ | 0
|  | Sodium, Na+ | 52.02629
|  | Total Dissolved Solids, TDS | 292.6576