## Sheet1
Field Stimulation QAQC (Day 1)
Company: |  | NNE
PAD Name: |  | MIP
Well Name: |  | 5H
Field Engineer: |  | Daniel O'Brien
Date: |  | 2015-10-29
Formation: |  | Marcellus
Depth (ft):
Temperature (°F):
Water Type: |  | Fresh Water
Stage #: |  | 4
Sand Sieve Analysis
Sample #1 - NON - API
70/140 | % between designated sieves (≥90%) |  |  | 21.1%
| % in the first sieve (˂0.1%) |  |  | 7.1%
| % in the pan (˂1.0%) |  |  | 0%
Sample #2 - API - Compliant
40/70 | % between designated sieves (≥90%) |  |  | 95.2%
| % in the first sieve (˂0.1%) |  |  | 0%
| % in the pan (˂1.0%) |  |  | 0%
Sample #3
0 | % between designated sieves (≥90%)
% in the first sieve (˂0.1%)
% in the pan (˂1.0%)
Sample #4
0 | % between designated sieves (≥90%)
% in the first sieve (˂0.1%)
% in the pan (˂1.0%)
Water Analysis
Water Temperature, degF |  |  | 61.5 |  | deg F
pH |  |  | 7.2
Specific Gravity |  |  | 1
Conductivity |  |  | 0 |  | μS/cm
Calcium, Ca2+ |  |  | 18 |  | mg/L
Magnesium, Mg2+ |  |  | 4 |  | mg/L
Chloride, Cl- |  |  | 29 |  | mg/L
Carbonates, CO3-2 |  |  | 0 |  | mg/L
Bicarbonates, HCO3- |  |  | 65 |  | mg/L
Sulphate, SO4- |  |  | 0 |  | mg/L
Iron, Fe+ or Fe2+ |  |  | 0 |  | mg/L
Sodium, Na |  |  | 13 |  | mg/L
Total Dissolved Solids, TDS |  |  | 129 |  | mg/L