## 100 Mesh
Sand Sieve Analysis
File: | NA |  |  | Prop: | 100
Client: | NNE |  |  | Vendor: | SLB
Well: | 3H Stage 10 |  |  | Date: | 2015-11-09
Sample # | NA |  | Prepared by: |  | Patrick Kelley
Truck # | NA
Sample size: | 25
SIEVE | EMPTY | TOTAL | WEIGHT | PERCENT | CUMMULATIVE
SIZE | WEIGHT | WEIGHT | RETAINED | % | % RETAINED
50 | 113.3 | 114.9 | 1.6 | 6.4 | 6.4
70 | 110.5 | 119.1 | 8.6 | 34.4 | 40.8
80 | 109.7 | 119.5 | 9.8 | 39.2 | 80
100 | 111.39 | 114.7 | 3.31 | 13.24 | 93.24
120 | 104 | 104.7 | 0.7 | 2.8 | 96.04
140 | 106.3 | 106.8 | 0.5 | 2 | 98.04
200 | 105.18 | 105.5 | 0.32 | 1.28 | 99.32
Pan | 78.9 | 78.9 | 0 | 0 | 99.32

## 40-70 Sand
Sand Sieve Analysis
File: | NA |  |  | Prop: | 40/70
Client: | NNE |  |  | Vendor: | SLB
Well: | 3H Stage 10 |  |  | Date: | 2015-11-09
Sample # | NA |  | Prepared by: |  | Patrick Kelley
Truck # | NA
Sample size: | 25
SIEVE | EMPTY | TOTAL | WEIGHT | PERCENT | CUMMULATIVE
SIZE | WEIGHT | WEIGHT | RETAINED | % | % RETAINED
30 | 117.45 | 117.45 | 0 | 0 | 0
40 | 115.3 | 115.4 | 0.1 | 0.4 | 0.4
45 | 111.5 | 124.8 | 13.3 | 53.2 | 53.6
50 | 115 | 123.3 | 8.3 | 33.2 | 86.8
60 | 111.9 | 114.5 | 2.6 | 10.4 | 97.2
70 | 111.5 | 112.1 | 0.6 | 2.4 | 99.6
100 | 111.57 | 111.6 | 0.03 | 0.12 | 99.72
Pan | 78.9 | 78.9 | 0 | 0 | 99.72

## Water analysis
Water Conditions |  | Results
Specific Gravity | 1 | Calcium, Ca2+ | 5.2
Temperture (degF) | 59 | Magnesium, Mg2+ | 44.474048
pH | 7 | Chloride, Cl - | 36.159
Conductivity (μS/cm) | 0 | Carbonates, CO3-2 | 0
|  | Bicarbonates, HCO3- | 34.16
|  | Sulphate, SO4- | 125
|  | Iron, Fe+ or Fe2+ | 0
|  | Sodium, Na+ | 6.910234
|  | Total Dissolved Solids, TDS | 251.5033