## 100 Mesh
Sand Sieve Analysis
File: | NA |  |  | Prop: | 100
Client: | NNE |  |  | Vendor: | SLB
Well: | 3H Stage 15 |  |  | Date: | 2015-11-12
Sample # | NA |  | Prepared by: |  | Austin Reed
Truck # | NA
Sample size: | 25
SIEVE | EMPTY | TOTAL | WEIGHT | PERCENT | CUMMULATIVE
SIZE | WEIGHT | WEIGHT | RETAINED | % | % RETAINED
50 | 113.3 | 114.1 | 0.8 | 3.2 | 3.2
70 | 110.5 | 122.6 | 12.1 | 48.4 | 51.6
80 | 109.7 | 118.1 | 8.4 | 33.6 | 85.2
100 | 111.39 | 113.55 | 2.16 | 8.64 | 93.84
120 | 104 | 105.1 | 1.1 | 4.4 | 98.24
140 | 106.3 | 106.35 | 0.05 | 0.2 | 98.44
200 | 105.18 | 105.55 | 0.37 | 1.48 | 99.92
Pan | 78.9 | 78.9 | 0 | 0 | 99.92

## 40-70 Sand
Sand Sieve Analysis
File: | NA |  |  | Prop: | 40/70
Client: | NNE |  |  | Vendor: | SLB
Well: | 3H Stage 15 |  |  | Date: | 2015-11-12
Sample # | NA |  | Prepared by: |  | Austin Reed
Truck # | NA
Sample size: | 25
SIEVE | EMPTY | TOTAL | WEIGHT | PERCENT | CUMMULATIVE
SIZE | WEIGHT | WEIGHT | RETAINED | % | % RETAINED
30 | 117.45 | 117.45 | 0 | 0 | 0
40 | 115.3 | 115.5 | 0.2 | 0.8 | 0.8
45 | 111.5 | 125 | 13.5 | 54 | 54.8
50 | 115 | 123.6 | 8.6 | 34.4 | 89.2
60 | 111.9 | 114.1 | 2.2 | 8.8 | 98
70 | 111.5 | 112 | 0.5 | 2 | 100
100 | 111.57 | 111.6 | 0.03 | 0.12 | 100.12
Pan | 78.9 | 78.9 | 0 | 0 | 100.12

## Water analysis
Water Conditions |  | Results
Specific Gravity | 1 | Calcium, Ca2+ | 14
Temperture (degF) | 59 | Magnesium, Mg2+ | 21.10278
pH | 7 | Chloride, Cl - | 24.815
Conductivity (μS/cm) | 0 | Carbonates, CO3-2 | 0
|  | Bicarbonates, HCO3- | 85.4
|  | Sulphate, SO4- | 100
|  | Iron, Fe+ or Fe2+ | 0
|  | Sodium, Na+ | 40.25098
|  | Total Dissolved Solids, TDS | 285.5688