## 100 Mesh
Sand Sieve Analysis
File: | NA |  |  | Prop: | 100
Client: | NNE |  |  | Vendor: | SLB
Well: | 3H Stage 18 |  |  | Date: | 2015-11-13
Sample # | NA |  | Prepared by: |  | Patrick Kelley
Truck # | NA
Sample size: | 25
SIEVE | EMPTY | TOTAL | WEIGHT | PERCENT | CUMMULATIVE
SIZE | WEIGHT | WEIGHT | RETAINED | % | % RETAINED
50 | 113.3 | 114.2 | 0.9 | 3.6 | 3.6
70 | 110.5 | 120.1 | 9.6 | 38.4 | 42
80 | 109.7 | 119.1 | 9.4 | 37.6 | 79.6
100 | 111.39 | 114.1 | 2.71 | 10.84 | 90.44
120 | 104 | 105.1 | 1.1 | 4.4 | 94.84
140 | 106.3 | 106.9 | 0.6 | 2.4 | 97.24
200 | 105.18 | 105.5 | 0.32 | 1.28 | 98.52
Pan | 78.9 | 78.9 | 0 | 0 | 98.52

## 40-70 Sand
Sand Sieve Analysis
File: | NA |  |  | Prop: | 40/70
Client: | NNE |  |  | Vendor: | SLB
Well: | 3H Stage 18 |  |  | Date: | 2015-11-13
Sample # | NA |  | Prepared by: |  | Patrick Kelley
Truck # | NA
Sample size: | 25
SIEVE | EMPTY | TOTAL | WEIGHT | PERCENT | CUMMULATIVE
SIZE | WEIGHT | WEIGHT | RETAINED | % | % RETAINED
30 | 117.45 | 117.45 | 0 | 0 | 0
40 | 115.3 | 115.5 | 0.2 | 0.8 | 0.8
45 | 111.5 | 125 | 13.5 | 54 | 54.8
50 | 115 | 122.7 | 7.7 | 30.8 | 85.6
60 | 111.9 | 114.8 | 2.9 | 11.6 | 97.2
70 | 111.5 | 112 | 0.5 | 2 | 99.2
100 | 111.57 | 111.6 | 0.03 | 0.12 | 99.32
Pan | 78.9 | 78.9 | 0 | 0 | 99.32

## Water analysis
Water Conditions |  | Results
Specific Gravity | 1 | Calcium, Ca2+ | 5.2
Temperture (degF) | 58 | Magnesium, Mg2+ | 44.474048
pH | 7 | Chloride, Cl - | 30.487
Conductivity (μS/cm) | 0 | Carbonates, CO3-2 | 0
|  | Bicarbonates, HCO3- | 26.84
|  | Sulphate, SO4- | 125
|  | Iron, Fe+ or Fe2+ | 0
|  | Sodium, Na+ | 0.4921596
|  | Total Dissolved Solids, TDS | 232.2498