## 100 Mesh
Sand Sieve Analysis
File: | NA |  |  | Prop: | 100
Client: | NNE |  |  | Vendor: | SLB
Well: | 3H Stage 2 |  |  | Date: | 2015-11-06
Sample # | NA |  | Prepared by: |  | Patrick Kelley
Truck # | NA
Sample size: | 25
SIEVE | EMPTY | TOTAL | WEIGHT | PERCENT | CUMMULATIVE
SIZE | WEIGHT | WEIGHT | RETAINED | % | % RETAINED
50 | 113.3 | 114.5 | 1.2 | 4.8 | 4.8
70 | 110.5 | 121.3 | 10.8 | 43.2 | 48
80 | 109.7 | 119.1 | 9.4 | 37.6 | 85.6
100 | 111.39 | 113.7 | 2.31 | 9.24 | 94.84
120 | 104 | 105 | 1 | 4 | 98.84
140 | 106.3 | 106.4 | 0.1 | 0.4 | 99.24
200 | 105.18 | 105.3 | 0.12 | 0.48 | 99.72
Pan | 78.9 | 78.9 | 0 | 0 | 99.72

## 40-70 Sand
Sand Sieve Analysis
File: | NA |  |  | Prop: | 40/70
Client: | NNE |  |  | Vendor: | SLB
Well: | 3H Stage 2 |  |  | Date: | 2015-11-06
Sample # | NA |  | Prepared by: |  | Patrick Kelley
Truck # | NA
Sample size: | 25
SIEVE | EMPTY | TOTAL | WEIGHT | PERCENT | CUMMULATIVE
SIZE | WEIGHT | WEIGHT | RETAINED | % | % RETAINED
30 | 117.45 | 117.45 | 0 | 0 | 0
40 | 115.3 | 115.3 | 0 | 0 | 0
45 | 111.5 | 124.8 | 13.3 | 53.2 | 53.2
50 | 115 | 123.5 | 8.5 | 34 | 87.2
60 | 111.9 | 114.6 | 2.7 | 10.8 | 98
70 | 111.5 | 111.7 | 0.2 | 0.8 | 98.8
100 | 111.57 | 111.6 | 0.03 | 0.12 | 98.92
Pan | 78.9 | 78.9 | 0 | 0 | 98.92

## Water analysis
Water Conditions |  | Results
Specific Gravity | 1 | Calcium, Ca2+ | 6
Temperture (degF) | 68 | Magnesium, Mg2+ | 31.895136
pH | 7 | Chloride, Cl - | 31.905
Conductivity (μS/cm) | 0 | Carbonates, CO3-2 | 0
|  | Bicarbonates, HCO3- | 29.28
|  | Sulphate, SO4- | 125
|  | Iron, Fe+ or Fe2+ | 0
|  | Sodium, Na+ | 24.91672
|  | Total Dissolved Solids, TDS | 248.9969