## 100 Mesh
Sand Sieve Analysis
File: | NA |  |  | Prop: | 100
Client: | NNE |  |  | Vendor: | SLB
Well: | 3H Stage 23 |  |  | Date: | 2015-11-14
Sample # | NA |  | Prepared by: |  | Brendan Moore
Truck # | NA
Sample size: | 25
SIEVE | EMPTY | TOTAL | WEIGHT | PERCENT | CUMMULATIVE
SIZE | WEIGHT | WEIGHT | RETAINED | % | % RETAINED
50 | 113.3 | 114.1 | 0.8 | 3.2 | 3.2
70 | 110.5 | 120.4 | 8.8 | 35.2 | 38.4
80 | 109.7 | 118.5 | 9 | 36 | 74.4
100 | 111.39 | 115.1 | 4.5 | 18 | 92.4
120 | 104 | 105 | 1 | 4 | 96.4
140 | 106.3 | 106.7 | 0.4 | 1.6 | 98
200 | 105.18 | 105.5 | 0.32 | 1.28 | 99.28
Pan | 78.9 | 78.9 | 0 | 0 | 99.28

## 40-70 Sand
Sand Sieve Analysis
File: | NA |  |  | Prop: | 40/70
Client: | NNE |  |  | Vendor: | SLB
Well: | 3H Stage 23 |  |  | Date: | 2015-11-14
Sample # | NA |  | Prepared by: |  | Brendan Moore
Truck # | NA
Sample size: | 25
SIEVE | EMPTY | TOTAL | WEIGHT | PERCENT | CUMMULATIVE
SIZE | WEIGHT | WEIGHT | RETAINED | % | % RETAINED
30 | 117.45 | 117.45 | 0 | 0 | 0
40 | 115.3 | 115.4 | 0.1 | 0.4 | 0.4
45 | 111.5 | 124.1 | 13 | 52 | 52.4
50 | 115 | 123.4 | 7 | 28 | 80.4
60 | 111.9 | 115.1 | 4 | 16 | 96.4
70 | 111.5 | 112.2 | 0.8 | 3.2 | 99.6
100 | 111.57 | 111.6 | 0.03 | 0.12 | 99.72
Pan | 78.9 | 78.9 | 0 | 0 | 99.72

## Water analysis
Water Conditions |  | Results
Specific Gravity | 1 | Calcium, Ca2+ | 5.2
Temperture (degF) | 58 | Magnesium, Mg2+ | 38.549692
pH | 7 | Chloride, Cl - | 28.36
Conductivity (μS/cm) | 0 | Carbonates, CO3-2 | 0
|  | Bicarbonates, HCO3- | 34.16
|  | Sulphate, SO4- | 150
|  | Iron, Fe+ or Fe2+ | 0
| 59 | Sodium, Na+ | 25.33873
|  | Total Dissolved Solids, TDS | 281.2084