## 100 Mesh
Sand Sieve Analysis
File: | NA |  |  | Prop: | 100
Client: | NNE |  |  | Vendor: | SLB
Well: | 3H Stage 25 |  |  | Date: | 2015-11-15
Sample # | NA |  | Prepared by: |  | Austin Reed
Truck # | NA
Sample size: | 25
SIEVE | EMPTY | TOTAL | WEIGHT | PERCENT | CUMMULATIVE
SIZE | WEIGHT | WEIGHT | RETAINED | % | % RETAINED
50 | 114.6 | 115.5 | 0.9 | 3.6 | 3.6
70 | 111.9 | 124.4 | 12.5 | 50 | 53.6
80 | 111.02 | 118.6 | 7.58 | 30.32 | 83.92
100 | 112.7 | 114.5 | 1.8 | 7.2 | 91.12
120 | 105.3 | 106.3 | 1 | 4 | 95.12
140 | 107.3 | 108.1 | 0.8 | 3.2 | 98.32
200 | 106.3 | 106.71 | 0.41 | 1.64 | 99.96
Pan | 80 | 80 | 0 | 0 | 99.96

## 40-70 Sand
Sand Sieve Analysis
File: | NA |  |  | Prop: | 40/70
Client: | NNE |  |  | Vendor: | SLB
Well: | 3H Stage 25 |  |  | Date: | 2015-11-15
Sample # | NA |  | Prepared by: |  | Austin Reed
Truck # | NA
Sample size: | 25
SIEVE | EMPTY | TOTAL | WEIGHT | PERCENT | CUMMULATIVE
SIZE | WEIGHT | WEIGHT | RETAINED | % | % RETAINED
30 | 118.9 | 118.9 | 0 | 0 | 0
40 | 116.3 | 116.9 | 0.6 | 2.4 | 2.4
45 | 112.7 | 121.4 | 8.7 | 34.8 | 37.2
50 | 116.3 | 130.69 | 14.39 | 57.56 | 94.76
60 | 113.3 | 114.3 | 1 | 4 | 98.76
70 | 112.86 | 113.2 | 0.34 | 1.36 | 100.12
100 | 112.7 | 112.7 | 0 | 0 | 100.12
Pan | 80 | 80 | 0 | 0 | 100.12

## Water analysis
Water Conditions |  | Results
Specific Gravity | 1 | Calcium, Ca2+ | 0.802
Temperture (degF) | 59 | Magnesium, Mg2+ | 0.4018534
pH | 7.4 | Chloride, Cl - | 28.36
Conductivity (μS/cm) | 0 | Carbonates, CO3-2 | 0
|  | Bicarbonates, HCO3- | 85.4
|  | Sulphate, SO4- | 100
|  | Iron, Fe+ or Fe2+ | 0
|  | Sodium, Na+ | 97.38205
|  | Total Dissolved Solids, TDS | 312.3459