## 100 Mesh
Sand Sieve Analysis
File: | NA |  |  | Prop: | 100
Client: | NNE |  |  | Vendor: | SLB
Well: | 3H Stage 4 |  |  | Date: | 2015-11-07
Sample # | NA |  | Prepared by: |  | Daniel O'Brien
Truck # | NA
Sample size: | 25
SIEVE | EMPTY | TOTAL | WEIGHT | PERCENT | CUMMULATIVE
SIZE | WEIGHT | WEIGHT | RETAINED | % | % RETAINED
50 | 113.3 | 114.3 | 1.1 | 4.4 | 4.4
70 | 110.5 | 120.8 | 11 | 44 | 48.4
80 | 109.7 | 119.7 | 9.8 | 39.2 | 87.6
100 | 111.39 | 113.4 | 2.5 | 10 | 97.6
120 | 104 | 105.2 | 0.5 | 2 | 99.6
140 | 106.3 | 106.5 | 0.1 | 0.4 | 100
200 | 105.18 | 105.3 | 0.12 | 0.48 | 100.48
Pan | 78.9 | 78.9 | 0 | 0 | 100.48

## 40-70 Sand
Sand Sieve Analysis
File: | NA |  |  | Prop: | 40/70
Client: | NNE |  |  | Vendor: | SLB
Well: | 3H Stage 4 |  |  | Date: | 2015-11-07
Sample # | NA |  | Prepared by: |  | Daniel O'Brien
Truck # | NA
Sample size: | 25
SIEVE | EMPTY | TOTAL | WEIGHT | PERCENT | CUMMULATIVE
SIZE | WEIGHT | WEIGHT | RETAINED | % | % RETAINED
30 | 117.45 | 117.45 | 0 | 0 | 0
40 | 115.3 | 115.4 | 0.1 | 0.4 | 0.4
45 | 111.5 | 124.5 | 13.1 | 52.4 | 52.8
50 | 115 | 123.7 | 8.1 | 32.4 | 85.2
60 | 111.9 | 114.7 | 3 | 12 | 97.2
70 | 111.5 | 111.7 | 0.4 | 1.6 | 98.8
100 | 111.57 | 111.6 | 0.2 | 0.8 | 99.6
Pan | 78.9 | 78.9 | 0 | 0 | 99.6

## Water analysis
Water Conditions |  | Results
Specific Gravity | 1 | Calcium, Ca2+ | 11
Temperture (degF) | 64 degF | Magnesium, Mg2+ | 61
pH | 7 | Chloride, Cl - | 44
Conductivity (μS/cm) | 0 | Carbonates, CO3-2 | 0
|  | Bicarbonates, HCO3- | 26.84
|  | Sulphate, SO4- | 100
|  | Iron, Fe+ or Fe2+ | 0
|  | Sodium, Na+ | 21
|  | Total Dissolved Solids, TDS | 209.231