## 100 Mesh
Sand Sieve Analysis
File: | NA |  |  | Prop: | 100
Client: | NNE |  |  | Vendor: | SLB
Well: | 3H Stage 5 |  |  | Date: | 2015-11-07
Sample # | NA |  | Prepared by: |  | Patrick Kelley
Truck # | NA
Sample size: | 25
SIEVE | EMPTY | TOTAL | WEIGHT | PERCENT | CUMMULATIVE
SIZE | WEIGHT | WEIGHT | RETAINED | % | % RETAINED
50 | 113.3 | 114.7 | 1.4 | 5.6 | 5.6
70 | 110.5 | 120.9 | 10.4 | 41.6 | 47.2
80 | 109.7 | 118.6 | 8.9 | 35.6 | 82.8
100 | 111.39 | 114 | 2.61 | 10.44 | 93.24
120 | 104 | 105 | 1 | 4 | 97.24
140 | 106.3 | 106.6 | 0.3 | 1.2 | 98.44
200 | 105.18 | 105.4 | 0.22 | 0.88 | 99.32
Pan | 78.9 | 78.9 | 0 | 0 | 99.32

## 40-70 Sand
Sand Sieve Analysis
File: | NA |  |  | Prop: | 40/70
Client: | NNE |  |  | Vendor: | SLB
Well: | 3H Stage 5 |  |  | Date: | 2015-11-07
Sample # | NA |  | Prepared by: |  | Patrick Kelley
Truck # | NA
Sample size: | 25
SIEVE | EMPTY | TOTAL | WEIGHT | PERCENT | CUMMULATIVE
SIZE | WEIGHT | WEIGHT | RETAINED | % | % RETAINED
30 | 117.45 | 117.45 | 0 | 0 | 0
40 | 115.3 | 115.3 | 0 | 0 | 0
45 | 111.5 | 125.7 | 14.2 | 56.8 | 56.8
50 | 115 | 123.1 | 8.1 | 32.4 | 89.2
60 | 111.9 | 113.9 | 2 | 8 | 97.2
70 | 111.5 | 111.7 | 0.2 | 0.8 | 98
100 | 111.57 | 111.6 | 0.03 | 0.12 | 98.12
Pan | 78.9 | 78.9 | 0 | 0 | 98.12

## Water analysis
Water Conditions |  | Results
Specific Gravity | 1 | Calcium, Ca2+ | 4.8
Temperture (degF) | 61 | Magnesium, Mg2+ | 20.776624
pH | 7 | Chloride, Cl - | 34.032
Conductivity (μS/cm) | 0 | Carbonates, CO3-2 | 0
|  | Bicarbonates, HCO3- | 34.16
|  | Sulphate, SO4- | 150
|  | Iron, Fe+ or Fe2+ | 0
|  | Sodium, Na+ | 62.92495
|  | Total Dissolved Solids, TDS | 306.6936