## 100 Mesh
Sand Sieve Analysis
File: | NA |  |  | Prop: | 100
Client: | NNE |  |  | Vendor: | SLB
Well: | 3H Stage 6 |  |  | Date: | 2015-11-08
Sample # | NA |  | Prepared by: |  | Patrick Kelley
Truck # | NA
Sample size: | 25
SIEVE | EMPTY | TOTAL | WEIGHT | PERCENT | CUMMULATIVE
SIZE | WEIGHT | WEIGHT | RETAINED | % | % RETAINED
50 | 113.3 | 114.9 | 1.6 | 6.4 | 6.4
70 | 110.5 | 120.4 | 9.9 | 39.6 | 46
80 | 109.7 | 118.9 | 9.2 | 36.8 | 82.8
100 | 111.39 | 114.2 | 2.81 | 11.24 | 94.04
120 | 104 | 104.9 | 0.9 | 3.6 | 97.64
140 | 106.3 | 106.6 | 0.3 | 1.2 | 98.84
200 | 105.18 | 105.4 | 0.22 | 0.88 | 99.72
Pan | 78.9 | 78.9 | 0 | 0 | 99.72

## 40-70 Sand
Sand Sieve Analysis
File: | NA |  |  | Prop: | 40/70
Client: | NNE |  |  | Vendor: | SLB
Well: | 3H Stage 6 |  |  | Date: | 2015-11-08
Sample # | NA |  | Prepared by: |  | Patrick Kelley
Truck # | NA
Sample size: | 25
SIEVE | EMPTY | TOTAL | WEIGHT | PERCENT | CUMMULATIVE
SIZE | WEIGHT | WEIGHT | RETAINED | % | % RETAINED
30 | 117.45 | 117.45 | 0 | 0 | 0
40 | 115.3 | 115.4 | 0.1 | 0.4 | 0.4
45 | 111.5 | 124.9 | 13.4 | 53.6 | 54
50 | 115 | 123.9 | 8.9 | 35.6 | 89.6
60 | 111.9 | 114.1 | 2.2 | 8.8 | 98.4
70 | 111.5 | 111.7 | 0.2 | 0.8 | 99.2
100 | 111.57 | 111.6 | 0.03 | 0.12 | 99.32
Pan | 78.9 | 78.9 | 0 | 0 | 99.32

## Water analysis
Water Conditions |  | Results
Specific Gravity | 1 | Calcium, Ca2+ | 4
Temperture (degF) | 58 | Magnesium, Mg2+ | 33.112136
pH | 7 | Chloride, Cl - | 34.032
Conductivity (μS/cm) | 0 | Carbonates, CO3-2 | 0
|  | Bicarbonates, HCO3- | 34.16
|  | Sulphate, SO4- | 125
|  | Iron, Fe+ or Fe2+ | 0
|  | Sodium, Na+ | 28.12235
|  | Total Dissolved Solids, TDS | 258.4265