## 100 Mesh
Sand Sieve Analysis
File: | NA |  |  | Prop: | 100
Client: | NNE |  |  | Vendor: | SLB
Well: | 3H Stage 7 |  |  | Date: | 2015-11-09
Sample # | NA |  | Prepared by: |  | Patrick Kelley
Truck # | NA
Sample size: | 25
SIEVE | EMPTY | TOTAL | WEIGHT | PERCENT | CUMMULATIVE
SIZE | WEIGHT | WEIGHT | RETAINED | % | % RETAINED
50 | 113.3 | 114.6 | 1.3 | 5.2 | 5.2
70 | 110.5 | 120.1 | 9.6 | 38.4 | 43.6
80 | 109.7 | 119.3 | 9.6 | 38.4 | 82
100 | 111.39 | 114 | 2.61 | 10.44 | 92.44
120 | 104 | 105.2 | 1.2 | 4.8 | 97.24
140 | 106.3 | 106.6 | 0.3 | 1.2 | 98.44
200 | 105.18 | 105.4 | 0.22 | 0.88 | 99.32
Pan | 78.9 | 78.9 | 0 | 0 | 99.32

## 40-70 Sand
Sand Sieve Analysis
File: | NA |  |  | Prop: | 40/70
Client: | NNE |  |  | Vendor: | SLB
Well: | 3H Stage 7 |  |  | Date: | 2015-11-09
Sample # | NA |  | Prepared by: |  | Patrick Kelley
Truck # | NA
Sample size: | 25
SIEVE | EMPTY | TOTAL | WEIGHT | PERCENT | CUMMULATIVE
SIZE | WEIGHT | WEIGHT | RETAINED | % | % RETAINED
30 | 117.45 | 117.45 | 0 | 0 | 0
40 | 115.3 | 115.4 | 0.1 | 0.4 | 0.4
45 | 111.5 | 125.2 | 13.7 | 54.8 | 55.2
50 | 115 | 123.2 | 8.2 | 32.8 | 88
60 | 111.9 | 114.5 | 2.6 | 10.4 | 98.4
70 | 111.5 | 111.8 | 0.3 | 1.2 | 99.6
100 | 111.57 | 111.6 | 0.03 | 0.12 | 99.72
Pan | 78.9 | 78.9 | 0 | 0 | 99.72

## Water analysis
Water Conditions |  | Results
Specific Gravity | 1 | Calcium, Ca2+ | 5.6
Temperture (degF) | 57 | Magnesium, Mg2+ | 20.289824
pH | 7 | Chloride, Cl - | 38.995
Conductivity (μS/cm) | 0 | Carbonates, CO3-2 | 0
|  | Bicarbonates, HCO3- | 34.16
|  | Sulphate, SO4- | 125
|  | Iron, Fe+ or Fe2+ | 0
|  | Sodium, Na+ | 53.94545
|  | Total Dissolved Solids, TDS | 277.9903