## 100 Mesh
Sand Sieve Analysis
File: | NA |  |  | Prop: | 100
Client: | NNE |  |  | Vendor: | SLB
Well: | 3H Stage 9 |  |  | Date: | 2015-11-09
Sample # | NA |  | Prepared by: |  | Sarah McKenzie
Truck # | NA
Sample size: | 50
SIEVE | EMPTY | TOTAL | WEIGHT | PERCENT | CUMMULATIVE
SIZE | WEIGHT | WEIGHT | RETAINED | % | % RETAINED
50 | 114.6 | 116.9 | 2.3 | 4.6 | 4.6
70 | 111.9 | 125.2 | 13.3 | 26.6 | 31.2
80 | 111.02 | 130.4 | 19.38 | 38.76 | 69.96
100 | 112.7 | 123.2 | 10.5 | 21 | 90.96
120 | 105.3 | 108.1 | 2.8 | 5.6 | 96.56
140 | 107.3 | 107.9 | 0.6 | 1.2 | 97.76
200 | 106.3 | 106.35 | 0.05 | 0.1 | 97.86
Pan | 80 | 81 | 1 | 2 | 99.86

## 40-70 Sand
Sand Sieve Analysis
File: | NA |  |  | Prop: | 40/70
Client: | NNE |  |  | Vendor: | SLB
Well: | 3H Stage 9 |  |  | Date: | 2015-11-09
Sample # | NA |  | Prepared by: |  | Sarah McKenzie
Truck # | NA
Sample size: | 50
SIEVE | EMPTY | TOTAL | WEIGHT | PERCENT | CUMMULATIVE
SIZE | WEIGHT | WEIGHT | RETAINED | % | % RETAINED
30 | 118.9 | 119.1 | 0.2 | 0.4 | 0.4
40 | 116.3 | 119.7 | 3.4 | 6.8 | 7.2
45 | 112.7 | 129.1 | 16.4 | 32.8 | 40
50 | 116.3 | 137.2 | 20.9 | 41.8 | 81.8
60 | 113.3 | 121.6 | 8.3 | 16.6 | 98.4
70 | 112.86 | 113.3 | 0.44 | 0.88 | 99.28
100 | 112.7 | 112.9 | 0.2 | 0.4 | 99.68
Pan | 80 | 80.2 | 0.2 | 0.4 | 100.08

## Water analysis
Water Conditions |  | Results
Specific Gravity | 1 | Calcium, Ca2+ | 39
Temperture (degF) | 62 | Magnesium, Mg2+ | 18
pH | 7.12 | Chloride, Cl - | 49
Conductivity (μS/cm) | 0 | Carbonates, CO3-2 | 0
|  | Bicarbonates, HCO3- | 87
|  | Sulphate, SO4- | 150
|  | Iron, Fe+ or Fe2+ | 0
|  | Sodium, Na+ | 58
|  | Total Dissolved Solids, TDS | 401