## 100 Mesh
Sand Sieve Analysis
File: | NA |  |  | Prop: | 100
Client: | NNE |  |  | Vendor: | SLB
Well: | 3H Stage 9 |  |  | Date: | 2015-11-09
Sample # | NA |  | Prepared by: |  | Daniel O'Brien
Truck # | NA
Sample size: | 25
SIEVE | EMPTY | TOTAL | WEIGHT | PERCENT | CUMMULATIVE
SIZE | WEIGHT | WEIGHT | RETAINED | % | % RETAINED
50 | 113.4 | 114.9 | 1.5 | 6 | 6
70 | 110.6 | 120.4 | 9.8 | 39.2 | 45.2
80 | 109.6 | 116 | 6.4 | 25.6 | 70.8
100 | 111.4 | 117.4 | 6 | 24 | 94.8
120 | 104 | 104.9 | 0.9 | 3.6 | 98.4
140 | 105.9 | 106.3 | 0.4 | 1.6 | 100
200 | 104.9 | 104.9 | 0 | 0 | 100
Pan | 78.6 | 78.6 | 0 | 0 | 100

## 40-70 Sand
Sand Sieve Analysis
File: | NA |  |  | Prop: | 40/70
Client: | NNE |  |  | Vendor: | SLB
Well: | 3H Stage 9 |  |  | Date: | 2015-11-09
Sample # | NA |  | Prepared by: |  | Daniel O'Brien
Truck # | NA
Sample size: | 25
SIEVE | EMPTY | TOTAL | WEIGHT | PERCENT | CUMMULATIVE
SIZE | WEIGHT | WEIGHT | RETAINED | % | % RETAINED
30 | 117.6 | 117.6 | 0 | 0 | 0
40 | 114.9 | 115.9 | 1 | 4 | 4
45 | 112.8 | 120.1 | 7.3 | 29.2 | 33.2
50 | 114.8 | 124.3 | 9.5 | 38 | 71.2
60 | 113.9 | 118.1 | 4.2 | 16.8 | 88
70 | 111.4 | 113.2 | 1.8 | 7.2 | 95.2
100 | 112.8 | 113.8 | 1 | 4 | 99.2
Pan | 78.6 | 78.8 | 0.2 | 0.8 | 100

## Water analysis
Water Conditions |  | Results
Specific Gravity | 1 | Calcium, Ca2+ | 10
Temperture (degF) | 62 | Magnesium, Mg2+ | 6
pH | 7.12 | Chloride, Cl - | 32
Conductivity (μS/cm) | 0 | Carbonates, CO3-2 | 0
|  | Bicarbonates, HCO3- | 73
|  | Sulphate, SO4- | 150
|  | Iron, Fe+ or Fe2+ | 0
|  | Sodium, Na+ | 98
|  | Total Dissolved Solids, TDS | 369